## Feuil1
SiR700 Absortption and Emission
Wavelength (nm) | normalized absorption | wavelength (nm) | normalized emission
450 | 0.03000283 | 615 | 0.001269611
451 | 0.026323238 | 616 | 0.001360297
452 | 0.023209737 | 617 | 0.001269611
453 | 0.020096235 | 618 | 0.001269611
454 | 0.016982734 | 619 | 0.001269611
455 | 0.015001415 | 620 | 0.001360297
456 | 0.013303142 | 621 | 0.001450984
457 | 0.011604868 | 622 | 0.00154167
458 | 0.009906595 | 623 | 0.001632357
459 | 0.009057458 | 624 | 0.00154167
460 | 0.008208322 | 625 | 0.00154167
461 | 0.00764223 | 626 | 0.001723043
462 | 0.007076139 | 627 | 0.00154167
463 | 0.006793094 | 628 | 0.00154167
464 | 0.006510048 | 629 | 0.001450984
465 | 0.006227003 | 630 | 0.002085789
466 | 0.006510048 | 631 | 0.00181373
467 | 0.006227003 | 632 | 0.002085789
468 | 0.006227003 | 633 | 0.002176476
469 | 0.006227003 | 634 | 0.002085789
470 | 0.006510048 | 635 | 0.002085789
471 | 0.006510048 | 636 | 0.002357849
472 | 0.006793094 | 637 | 0.002448535
473 | 0.007076139 | 638 | 0.002539222
474 | 0.007076139 | 639 | 0.002448535
475 | 0.007359185 | 640 | 0.002720595
476 | 0.007359185 | 641 | 0.002811281
477 | 0.007359185 | 642 | 0.002629908
478 | 0.00764223 | 643 | 0.002629908
479 | 0.008208322 | 644 | 0.002720595
480 | 0.008491367 | 645 | 0.0033554
481 | 0.008491367 | 646 | 0.0033554
482 | 0.008774413 | 647 | 0.003718146
483 | 0.009057458 | 648 | 0.003899519
484 | 0.009340504 | 649 | 0.004080892
485 | 0.009340504 | 650 | 0.004625011
486 | 0.009623549 | 651 | 0.00544119
487 | 0.010189641 | 652 | 0.004715698
488 | 0.010472686 | 653 | 0.005803936
489 | 0.010755732 | 654 | 0.005803936
490 | 0.011321823 | 655 | 0.006529428
491 | 0.011604868 | 656 | 0.006620114
492 | 0.01217096 | 657 | 0.007164233
493 | 0.01217096 | 658 | 0.008252471
494 | 0.012737051 | 659 | 0.00906865
495 | 0.013020096 | 660 | 0.009340709
496 | 0.013586187 | 661 | 0.01061032
497 | 0.014152279 | 662 | 0.011245126
498 | 0.014435324 | 663 | 0.012151991
499 | 0.015001415 | 664 | 0.013058856
500 | 0.015284461 | 665 | 0.014963272
501 | 0.015850552 | 666 | 0.015870137
502 | 0.016416643 | 667 | 0.017049061
503 | 0.016699689 | 668 | 0.01940691
504 | 0.01726578 | 669 | 0.021039267
505 | 0.017548825 | 670 | 0.023487803
506 | 0.018114917 | 671 | 0.026480457
507 | 0.018681008 | 672 | 0.029110365
508 | 0.018964053 | 673 | 0.033281944
509 | 0.019530144 | 674 | 0.034551555
510 | 0.020096235 | 675 | 0.039811372
511 | 0.020379281 | 676 | 0.043620205
512 | 0.020945372 | 677 | 0.049786887
513 | 0.021228418 | 678 | 0.056497687
514 | 0.021794509 | 679 | 0.060669266
515 | 0.022077554 | 680 | 0.067380067
516 | 0.0223606 | 681 | 0.074997733
517 | 0.022926691 | 682 | 0.083250204
518 | 0.023492782 | 683 | 0.092046794
519 | 0.023775828 | 684 | 0.102747801
520 | 0.024341919 | 685 | 0.111000272
521 | 0.02490801 | 686 | 0.123968441
522 | 0.025474101 | 687 | 0.140110638
523 | 0.026040192 | 688 | 0.146912125
524 | 0.026323238 | 689 | 0.16024304
525 | 0.026889329 | 690 | 0.177654847
526 | 0.02745542 | 691 | 0.195157341
527 | 0.028021511 | 692 | 0.216831414
528 | 0.028587603 | 693 | 0.229436837
529 | 0.029436739 | 694 | 0.247755509
530 | 0.030285876 | 695 | 0.271333998
531 | 0.030851967 | 696 | 0.294640428
532 | 0.031418058 | 697 | 0.318763036
533 | 0.032267195 | 698 | 0.339348871
534 | 0.033116332 | 699 | 0.366645506
535 | 0.033116332 | 700 | 0.399201959
536 | 0.030568922 | 701 | 0.430942233
537 | 0.03453156 | 702 | 0.464042804
538 | 0.036229833 | 703 | 0.484447266
539 | 0.036795924 | 704 | 0.517366464
540 | 0.037645061 | 705 | 0.548743992
541 | 0.038494198 | 706 | 0.590641154
542 | 0.03962638 | 707 | 0.613403464
543 | 0.040192471 | 708 | 0.656570237
544 | 0.041041608 | 709 | 0.684683051
545 | 0.041890744 | 710 | 0.719506665
546 | 0.042739881 | 711 | 0.755237145
547 | 0.043305972 | 712 | 0.790876938
548 | 0.044155109 | 713 | 0.805930897
549 | 0.045004246 | 714 | 0.841752063
550 | 0.045853382 | 715 | 0.859980049
551 | 0.046702519 | 716 | 0.877391856
552 | 0.047551656 | 717 | 0.899791421
553 | 0.048400793 | 718 | 0.916931169
554 | 0.048966884 | 719 | 0.921193434
555 | 0.050099066 | 720 | 0.951392038
556 | 0.050948203 | 721 | 0.958193525
557 | 0.051514294 | 722 | 0.963634715
558 | 0.052363431 | 723 | 0.981862701
559 | 0.053212567 | 724 | 0.995647048
560 | 0.054061704 | 725 | 0.991566156
561 | 0.054910841 | 726 | 0.992926453
562 | 0.056043023 | 727 | 0.997188719
563 | 0.05689216 | 728 | 0.997460778
564 | 0.057458251 | 729 | 0.995284302
565 | 0.058873479 | 730 | 1
566 | 0.060288706 | 731 | 0.990387231
567 | 0.061137843 | 732 | 0.993924005
568 | 0.062270025 | 733 | 0.972521991
569 | 0.063402208 | 734 | 0.970980321
570 | 0.064817436 | 735 | 0.955200871
571 | 0.066232663 | 736 | 0.945406729
572 | 0.067647891 | 737 | 0.934161603
573 | 0.069063119 | 738 | 0.921193434
574 | 0.070478347 | 739 | 0.900426227
575 | 0.07217662 | 740 | 0.894440918
576 | 0.073874894 | 741 | 0.865511925
577 | 0.075573167 | 742 | 0.845016777
578 | 0.077271441 | 743 | 0.829055954
579 | 0.07925276 | 744 | 0.803573048
580 | 0.080951033 | 745 | 0.785889181
581 | 0.082932352 | 746 | 0.764124422
582 | 0.084913671 | 747 | 0.743085155
583 | 0.086611945 | 748 | 0.717874309
584 | 0.088593264 | 749 | 0.703999275
585 | 0.090574583 | 750 | 0.678334996
586 | 0.092555902 | 751 | 0.650856987
587 | 0.09453722 | 752 | 0.627278498
588 | 0.096518539 | 753 | 0.620386324
589 | 0.098216813 | 754 | 0.595084792
590 | 0.100481177 | 755 | 0.578217103
591 | 0.102462496 | 756 | 0.560895983
592 | 0.104726861 | 757 | 0.545025846
593 | 0.10670818 | 758 | 0.515099302
594 | 0.108972545 | 759 | 0.504670355
595 | 0.110953864 | 760 | 0.491158067
596 | 0.113218228 | 761 | 0.476648227
597 | 0.115482593 | 762 | 0.456606511
598 | 0.117746957 | 763 | 0.446721683
599 | 0.120294367 | 764 | 0.429400562
600 | 0.122841778 | 765 | 0.423596626
601 | 0.125389188 | 766 | 0.405005895
602 | 0.128219643 | 767 | 0.39684411
603 | 0.131333145 | 768 | 0.387956833
604 | 0.134446646 | 769 | 0.372358756
605 | 0.137277102 | 770 | 0.364378344
606 | 0.140390603 | 771 | 0.351138116
607 | 0.14378715 | 772 | 0.344608688
608 | 0.147466742 | 773 | 0.337535141
609 | 0.150863289 | 774 | 0.321483631
610 | 0.154825927 | 775 | 0.323206675
611 | 0.158788565 | 776 | 0.314863517
612 | 0.162751203 | 777 | 0.305432121
613 | 0.167279932 | 778 | 0.300444364
614 | 0.172091707 | 779 | 0.291919833
615 | 0.177186527 | 780 | 0.28294187
616 | 0.182281347 | 781 | 0.276412442
617 | 0.187659213 | 782 | 0.27205949
618 | 0.193320125 | 783 | 0.267797225
619 | 0.198981036 | 784 | 0.263081527
620 | 0.205208038 | 785 | 0.253559445
621 | 0.211435041 | 786 | 0.252561894
622 | 0.217945089 | 787 | 0.250476104
623 | 0.224172092 | 788 | 0.237689308
624 | 0.23068214 | 789 | 0.235150086
625 | 0.237475234 | 790 | 0.227441734
626 | 0.244268327 | 791 | 0.226988301
627 | 0.250778375 | 792 | 0.22444908
628 | 0.257005378 | 793 | 0.219461322
629 | 0.263515426 | 794 | 0.214020132
630 | 0.269742429 | 795 | 0.21175297
631 | 0.275686386 | 796 | 0.205586288
632 | 0.281347297 | 797 | 0.202412261
633 | 0.287008208 | 798 | 0.199782352
634 | 0.292103029 | 799 | 0.194885282
635 | 0.296914803 | 800 | 0.193706357
636 | 0.301443532 | 801 | 0.187267616
637 | 0.305689216 | 802 | 0.183549469
638 | 0.3099349 | 803 | 0.184002902
639 | 0.313614492 | 804 | 0.174027387
640 | 0.317294084 | 805 | 0.16903963
641 | 0.320407586 | 806 | 0.166953841
642 | 0.323238041 | 807 | 0.162238143
643 | 0.326351543 | 808 | 0.158066564
644 | 0.328898953 | 809 | 0.156252834
645 | 0.331446363 | 810 | 0.151990569
646 | 0.333993773 | 811 | 0.151083704
647 | 0.336258138 | 812 | 0.14391947
648 | 0.338805548 | 813 | 0.141017502
649 | 0.341069912 | 814 | 0.136845924
650 | 0.343334277 | 815 | 0.135939059
651 | 0.345881687 | 816 | 0.129500317
652 | 0.348712143 | 817 | 0.12451256
653 | 0.351542598 | 818 | 0.123515009
654 | 0.3546561 | 819 | 0.119162057
655 | 0.358052646 | 820 | 0.115897343
656 | 0.362015284 | 821 | 0.111544391
657 | 0.366260968 | 822 | 0.109005169
658 | 0.370789697 | 823 | 0.104198785
659 | 0.376167563 | 824 | 0.102747801
660 | 0.381828474 | 825 | 0.096853179
661 | 0.388621568 | 826 | 0.095492881
662 | 0.395980753 | 827 | 0.087603156
663 | 0.403906029 | 828 | 0.090323751
664 | 0.412963487 | 829 | 0.086333545
665 | 0.422303991 | 830 | 0.083250204
666 | 0.433059723 | 831 | 0.082343339
667 | 0.444947637 | 832 | 0.078806566
668 | 0.457684687 | 833 | 0.075541852
669 | 0.47155392 | 834 | 0.068105559
670 | 0.486838381 | 835 | 0.068196246
671 | 0.503255024 | 836 | 0.066745262
672 | 0.520803849 | 837 | 0.061938877
673 | 0.539201811 | 838 | 0.064568786
674 | 0.558165865 | 839 | 0.058946223
675 | 0.5782621 | 840 | 0.058220731
676 | 0.599773564 | 841 | 0.053686406
677 | 0.621851118 | 842 | 0.051419244
678 | 0.644494764 | 843 | 0.047156978
679 | 0.668270592 | 844 | 0.04606874
680 | 0.692329465 | 845 | 0.045615308
681 | 0.716105293 | 846 | 0.044164324
682 | 0.740447212 | 847 | 0.039539313
683 | 0.764506085 | 848 | 0.03935794
684 | 0.787715822 | 849 | 0.03573048
685 | 0.811208605 | 850 | 0.040174118
686 | 0.835267478
687 | 0.857911124
688 | 0.879988678
689 | 0.90093405
690 | 0.920464195
691 | 0.938296066
692 | 0.954429663
693 | 0.968581942
694 | 0.98018681
695 | 0.989810359
696 | 0.996320408
697 | 0.999716954
698 | 1
699 | 0.997169544
700 | 0.991508633
701 | 0.98273422
702 | 0.970563261
703 | 0.9552788
704 | 0.93801302
705 | 0.917916785
706 | 0.896122276
707 | 0.871214265
708 | 0.844041891
709 | 0.814888197
710 | 0.783470139
711 | 0.750636853
712 | 0.716388339
713 | 0.681856779
714 | 0.646476083
715 | 0.609963204
716 | 0.57316728
717 | 0.537503538
718 | 0.501556751
719 | 0.466176054
720 | 0.43192754
721 | 0.399943391
722 | 0.369091424
723 | 0.338522502
724 | 0.310784036
725 | 0.284460798
726 | 0.259269742
727 | 0.23577696
728 | 0.214265497
729 | 0.194169261
730 | 0.176620436
731 | 0.159920747
732 | 0.144636286
733 | 0.130484008
734 | 0.117463912
735 | 0.105292952
736 | 0.094254175
737 | 0.084630626
738 | 0.075573167
739 | 0.067647891
740 | 0.060288706
741 | 0.053778658
742 | 0.047551656
743 | 0.042456836
744 | 0.037928106
745 | 0.033399377
746 | 0.029719785
747 | 0.026606284
748 | 0.023775828
749 | 0.021228418
750 | 0.018964053
751 | 0.016699689
752 | 0.015001415
753 | 0.013869233
754 | 0.01217096
755 | 0.011038777
756 | 0.009623549
757 | 0.008774413
758 | 0.007925276
759 | 0.007359185
760 | 0.008208322
761 | 0.006227003
762 | 0.00509482
763 | 0.004528729
764 | 0.004245684
765 | 0.003679592
766 | 0.003396547
767 | 0.002830456
768 | 0.00254741
769 | 0.002264365
770 | 0.002264365
771 | 0.001981319
772 | 0.001698273
773 | 0.001698273
774 | 0.001415228
775 | 0.001415228
776 | 0.001415228
777 | 0.001132182
778 | 0.001132182
779 | 0.000849137
780 | 0.000849137
781 | 0.000849137
782 | 0.000849137
783 | 0.000849137
784 | 0.000566091
785 | 0.000566091
786 | 0.000566091
787 | 0.000566091
788 | 0.000566091
789 | 0.000566091
790 | 0.000566091
791 | 0.000566091
792 | 0.000566091
793 | 0.000283046
794 | 0.000566091
795 | 0.000566091
796 | 0.000566091
797 | 0.000283046
798 | 0.000283046
799 | 0.000283046
800 | 0.000283046